## CAMPUS Online Datasheets
Grilon BM 20 SBG natural (cond.) |  | Stress-strain (Film Grades)
°C | Strain in % | Stress in MPa
23 | 0 | 0
23 | 5 | 26.819
23 | 10 | 30
23 | 15 | 29.5
23 | 25 | 29
23 | 50 | 26.0571
23 | 75 | 25.4
23 | 100 | 25.9048
23 | 125 | 26.5143
23 | 150 | 27.8
23 | 175 | 29.7143
23 | 200 | 32
23 | 225 | 33.8286
23 | 250 | 35.5
23 | 275 | 36.8762
23 | 300 | 38.4
23 | 325 | 40
23 | 350 | 41.6
23 | 375 | 43.2762
23 | 400 | 44.4952
23 | 425 | 46.1714
23 | 450 | 47.8476
23 | 475 | 49
23 | 500 | 50.2857
23 | 525 | 51.2
23 | 550 | 52.7238
23 | 575 | 53.9429
23 | 600 | 54.8571
23 | 625 | 56.0762
23 | 650 | 56.8381
23 | 675 | 58.2095
23 | 700 | 58.6
23 | 725 | 59.6
23 | 750 | 60.3
23 | 775 | 61.2571
23 | 800 | 63
23 | 825 | 64.7
23 | 850 | 66.2857
23 | 875 | 67.9619
23 | 900 | 70