## CAMPUS Online Datasheets
Orgalloy® LE 6000 NAT (dry) |  | Stress-strain
°C | Strain in % | Stress in MPa
-30 | 0 | 0
-30 | 0.48 | 12.9
-30 | 0.96 | 23.5
-30 | 1.44 | 32.8
-30 | 1.92 | 40.8
-30 | 2.4 | 48.6
-30 | 2.88 | 54.7
-30 | 3.36 | 59.6
-30 | 3.84 | 63.4
-30 | 4.32 | 65.9
-30 | 4.8 | 67.3
23 | 0 | 0
23 | 0.47 | 6.4
23 | 0.94 | 13.5
23 | 1.41 | 20.2
23 | 1.88 | 25.8
23 | 2.35 | 30
23 | 2.82 | 32.6
23 | 3.29 | 33.9
23 | 3.76 | 34.7
23 | 4.23 | 34.8
23 | 4.7 | 34.9
60 | 0 | 0
60 | 0.1 | 0.32
60 | 0.7 | 2.22
60 | 1.5 | 4.44
60 | 2.4 | 6.34
60 | 3.5 | 8.08
60 | 6 | 10.8
60 | 9 | 13
60 | 13 | 15.04
60 | 20 | 17.54
60 | 29 | 19.44
60 | 40 | 20.66
100 | 0 | 0
100 | 0.1 | 0.21
100 | 0.7 | 1.29
100 | 1.5 | 2.61
100 | 2.4 | 3.84
100 | 3.5 | 5.04
100 | 6 | 7.02
100 | 9 | 8.69
100 | 13 | 10.3
100 | 20 | 11.72
100 | 29 | 13
100 | 40 | 13.93