## CAMPUS Online Datasheets
UDea™ EcoPaXX® Q20HG60 (dry) |  | Stress-strain (anisotropy)
°C | Strain in % | Stress in MPa
p - parallel
23 | 0 | 0
23 | 0.28 | 110
23 | 0.56 | 228.11
23 | 0.84 | 334.62
23 | 1.12 | 438.87
23 | 1.39 | 542.45
23 | 1.67 | 644.8
23 | 1.95 | 745.11
23 | 2.23 | 842.91
23 | 2.51 | 937.34
23 | 2.79 | 1021.95